## Sheet1
pdoped |  | ndoped |  | undoped
301.3 | 3.641732676 | 299.3 | 3.925868412 | 297.1 | 0.8306865946
311.3 | 3.573617382 | 309.3 | 3.88003996 | 307.1 | 1.226729791
321.3 | 3.5172885 | 319.3 | 3.836220042 | 317.1 | 1.63347449
331.3 | 3.463964074 | 329.3 | 3.803168601 | 327.1 | 2.032557956
341.3 | 3.435268814 | 339.3 | 3.783190134 | 337.1 | 2.421931851
351.3 | 3.440634867 | 349.3 | 3.788699789 | 347.1 | 2.780620894
361.3 | 3.492697097 | 359.3 | 3.830443018 | 357.1 | 3.101092789
371.3 | 3.631447405 | 369.3 | 3.910773786 | 367.1 | 2.914152287
381.3 | 3.835016353 | 379.3 | 4.074541935 | 377.1 | 1.458865054
391.3 | 4.069051385 | 389.3 | 4.268697949 | 387.1 | 1.786771928
401.3 | 4.321807775 | 399.3 | 4.452449099 | 397.1 | 4.402229342
411.3 | 4.595366186 | 409.3 | 4.63821004 | 407.1 | 2.353878387
421.3 | 4.858950707 | 419.3 | 4.889524468 | 417.1 | 4.92675381
431.3 | 5.102135009 | 429.3 | 5.099466508 | 427.1 | 5.158555424
441.3 | 5.338523787 | 439.3 | 3.775527261 | 437.1 | 5.403677882
|  | 449.3 | 5.392628046 | 447.1 | 5.521460918